## Sheet1
No | IE | Hammett Constant | Total Dipole Moment (e Å) | HOMO (eV) | LUMO (eV) | Energy gap (eV) | Surface Area (Å2) | Molecular Volume (Å3) | NN Predict
1 | 68.4 | -0.2 | 1.861 | -8.747 | -0.4148 | 8.3322 | 138.161 | 106.289 | 66.39
2 | 60.2 | -0.17 | 0.453 | -8.497 | -0.1543 | 8.3427 | 128.185 | 97.2008 | 62.38
3 | 55.5 | -0.069 | 0.812 | -8.55 | -0.167 | 8.383 | 128.348 | 97.4409 | 58.94
4 | 35.5 | 0 | 0.376 | -8.709 | -0.1924 | 8.5166 | 105.265 | 80.018 | 43.57
5 | 60.4 | 0.226 | 1.428 | -8.809 | -0.5235 | 8.2855 | 120.939 | 93.7375 | 59.26
6 | 73.5 | 0.232 | 1.37 | -8.8307 | -0.5859 | 8.2448 | 125.685 | 98.0379 | 69.22
7 | 62.1 | 0.265 | 4.073 | -9.3557 | -1.439 | 7.9167 | 145.912 | 111.034 | 78.28
8 | 68.9 | 0.395 | 1.082 | -0.922 | -0.5507 | 0.3713 | 126.392 | 98.1291 | 68.32
9 | 78.3 | 0.516 | 4.45 | -9.1452 | -1.2978 | 7.8474 | 154.133 | 118.573 | 76.703
10 | 67.1 | 0.57 | 4.587 | -9.1906 | -1.412 | 7.7784 | 132.91 | 101.803 | 69.23
11 | 79.7 | 0.63 | 3.135 | -9.298 | -1.3407 | 7.9573 | 166.886 | 128.453 | 79.7