## Sheet1
Pydz | Conca | Tempa | Phase | TE (eV) | HOMO | LUMO | ΔЕ | µ (D) | I (eV) | A (eV) | χ | η | σ (eV- | ΔN | IE | Ref
P1 | 0.001 | 303 | G | -47303.54 | -5.821 | -2.199 | 3.622 | 3.633 | 5.821 | 2.199 | 4.01 | 1.811 | 0.552 | 0.826 | 97 | [24]
P2 | 0.001 | 303 | G | -38515.31 | -6.575 | -1.949 | 4.626 | 2.831 | 6.575 | 1.949 | 4.262 | 2.313 | 0.432 | 0.592 | 91 | [24]
P3 | 0.001 | 303 | G | -34360.8 | -6.583 | -1.986 | 4.597 | 4.414 | 6.583 | 1.986 | 4.285 | 2.299 | 0.435 | 0.591 | 87 | [24]
P4 | 0.001 | 303 | G | -42489.73 | -5.247 | 5.173 | 10.42 | 3.607 | 5.247 | -5.173 | 0.037 | 5.21 | 0.192 | 0.668 | 93 | [24]
P5 | 0.002 | 303 | G | -29566.43 | -7.42 | -2.42 | 5.001 | 3.866 | 7.42 | 2.42 | 4.92 | 2.5 | 0.4 | 0.416 | 95.84 | [25]
P6 | 0.002 | 303 | G | -29567.27 | -5.927 | -1.831 | 4.096 | 6.849 | 5.927 | 1.831 | 3.879 | 2.048 | 0.488 | 0.762 | 95.67 | [25]
P7 | 0.002 | 303 | G | -30619.34 | -7.569 | 4.313 | 11.882 | 4.868 | 7.569 | -4.313 | 1.628 | 5.941 | 0.168 | 0.452 | 72.64 | [25]
P8 | 0.002 | 303 | G | -31118.52 | -7.154 | -2.361 | 4.793 | 3.457 | 7.154 | 2.361 | 4.758 | 2.397 | 0.417 | 0.468 | 85.2 | [25]
P9 | 0.003 | 303 | G | -25421.53 | -7.82 | 4.712 | 12.532 | 6.137 | 7.82 | -4.712 | 1.554 | 6.266 | 0.16 | 0.435 | 69.05 | [26]
P10 | 0.002 | 303 | G | -28117.42 | -7.283 | 5.222 | 12.505 | 6.241 | 7.283 | -5.222 | 1.031 | 6.252 | 0.16 | 0.477 | 82.42 | [26]
P11 | 0.002 | 303 | G | -29030.81 | -5.692 | -1.968 | 3.724 | 5.731 | 5.692 | 1.968 | 3.83 | 1.862 | 0.537 | 0.851 | 83.04 | [26]
P12 | 0.002 | 303 | G | -20391.4 | -6.407 | 5.377 | 11.784 | 2.763 | 6.407 | -5.377 | 0.515 | 5.892 | 0.17 | 0.55 | 77.17 | [27]
P13 | 0.002 | 303 | G | -32215.81 | -6.568 | -2.041 | 4.526 | 2.86 | 6.568 | 2.041 | 4.305 | 2.263 | 0.442 | 0.595 | 76.98 | [27]
P14 | 0.002 | 303 | G | -22400.64 | -6.238 | 5.379 | 11.617 | 2.351 | 6.238 | -5.379 | 0.429 | 5.808 | 0.172 | 0.566 | 79.86 | [27]
P15 | 0.002 | 303 | G | -19709.34 | -6.477 | -1.895 | 4.582 | 4.159 | 6.477 | 1.895 | 4.186 | 2.291 | 0.436 | 0.614 | 70.71 | [27]
P16 | 0.0001 | 298 | G | -26456.14 | -5.871 | -2.257 | 3.614 | 5.902 | 5.871 | 2.257 | 4.064 | 1.807 | 0.553 | 0.812 | 90 | [28]
P17 | 0.0001 | 298 | G | -17667.83 | -6.659 | -1.969 | 4.69 | 4.736 | 6.659 | 1.969 | 4.314 | 2.345 | 0.426 | 0.573 | 65 | [28]
P18 | 0.001 | 308 | G | -34977.39 | -6.596 | -4.655 | 1.941 | 2.804 | 6.596 | 4.655 | 5.626 | 0.971 | 1.03 | 0.708 | 90 | [29]
P19 | 0.001 | 308 | G | -29509.87 | -5.914 | -1.992 | 3.922 | 2.82 | 5.914 | 1.992 | 3.953 | 1.961 | 0.51 | 0.777 | 84 | [29]
P20 | 0.001 | 308 | G | -27998.77 | -6.371 | -1.938 | 4.433 | 3.901 | 6.371 | 1.938 | 4.154 | 2.217 | 0.451 | 0.642 | 73 | [29]