## Sheet1
Common_name | Molecular_weight MW (g/mol) | pKa | Log P | Log S | Polar Surface Area (Å2) | Polarizability (Å3) | HOMO (eV) | LUMO (eV) | Ionization Energy I (eV) | Electron Affinity A (eV) | Electronegativity (eV) | Hardness (eV) | Electrophilicity (eV) | ΔN_Fe | IEFe(%) | ARX-Model | KNN + VSG |  | ARX
Ascorbic Acid | 176.12 | 4.7 | -1.85 | 0.14 | 107.22 | 14.93 | -5.9 | -2.042 | 5.9 | 2.042 | 3.971 | 1.929 | 0.99275 | 0.7851218 | 82.9 | 86.49249 | 82.90090909 | Ascorbic Acid | 86.49249
Aspirine | 180.16 | 3.5 | 1.8 | -2.1 | 63.6 | 17.1 | -6.587 | -2.796 | 6.587 | 2.796 | 4.6915 | 1.8955 | 1.172875 | 0.6089422 | 77.91 | 86.20336 | 83.57472727 | Aspirine | 86.20336
Cephapirin | 423.5 | 2.15 | -0.1 | -3.4 | 125.9 | 40.63 | -6.255 | -2.889 | 6.255 | 2.889 | 4.572 | 1.683 | 1.143 | 0.721331 | 82.5 | 85.7293 | 90.16181818 | Cephapirin | 85.7293
Doxycycline | 444.4 | 3.09 | -0.7 | -2.8 | 182 | 43.65 | -5.693 | -3.454 | 5.693 | 3.454 | 4.5735 | 1.1195 | 1.143375 | 1.083743 | 95.9 | 91.89912 | 95.49636364 | Doxycycline | 91.89912
Phenobarbital | 232.23 | 7.5 | 1.47 | -2.9 | 75.27 | 22.62 | -6.72 | -2.502 | 6.72 | 2.502 | 4.611 | 2.109 | 1.15275 | 0.5663822 | 95 | 88.58292 | 93.18945455 | Phenobarbital | 88.58292
Imidazole | 68.08 | 7 | -0.08 | 0.9 | 28.68 | 6.56 | -5.805 | -0.375 | 5.805 | 0.375 | 3.09 | 2.715 | 0.7725 | 0.7200737 | 89 | 86.39397 | 91.81618182 | Imidazole | 86.39397
Trimethoprim | 290.32 | 7.2 | 0.91 | -2.86 | 105.51 | 29.71 | -5.374 | -1.307 | 5.374 | 1.307 | 3.3405 | 2.0335 | 0.835125 | 0.8998033 | 92 | 87.05097 | 93.43127273 | Trimethoprim | 87.05097