## Sheet1
No | EHOMO/eV | ELUMO/eV | α/Bohr3 | Qtotal/ e | Vi/cm3mol-1 | Ia/eV | Aa/eV | ωa/eV | ΔNa | ΛNICS(1)B | ΛNICS(1)I | IE(%) a | IE_Discus | IE_QSAR
1 | -7.56 | -2.04 | 116.29 | -1.74 | 63.83 | 7.38 | 2.4 | 4.79 | -0.31 | -11.53 | -9.27 | 52.76 | 52.97 | 58.223
2 | -8.99 | -2.56 | 156.66 | -2.16 | 81.8 | 7.39 | 4.1 | 10.03 | -0.39 | -11.22 | -9.06 | 52.8 | 53.3 | 47.578
3 | -7.27 | -2.88 | 230.17 | -2.74 | 106.97 | 7.04 | 3.22 | 6.9 | -0.28 | -11.21 | -8.02 | 68.95 | 69.31 | 69.82
4 | -7.33 | -3.46 | 164.65 | -3.11 | 82.53 | 7.1 | 3.82 | 9.11 | -0.32 | -10.35 | -6.13 | 69.58 | 69.96 | 70.75
5 | -6.86 | -1.09 | 183.12 | -3.74 | 96.68 | 5.53 | 2.13 | 4.31 | 0.06 | -10.25 | -5.89 | 97.99 | 97.12 | 104.28
6 | -7.04 | -1.05 | 188.23 | -3.77 | 96.68 | 5.28 | 2.04 | 4.13 | 0.09 | -9.82 | -5.74 | 97.79 | 97.99 | 94.913
7 | -8.28 | -3.67 | 145.26 | -2.2 | 75.72 | 7.94 | 4.02 | 9.12 | -0.52 | -10.97 | -9.44 | 50.77 | 50.21 | 57.377
8 | -7.64 | -1.97 | 162.18 | -2.34 | 84.6 | 7.09 | 3.1 | 6.51 | -0.29 | -11.41 | -8.78 | 53.99 | 55.76 | 56.51
9 | -8.29 | -3.42 | 144.74 | -2.25 | 75.72 | 7.88 | 3.79 | 8.32 | -0.5 | -11.22 | -9.09 | 57.49 | 48.16 | 63.207
10 | -7.4 | -3.23 | 166.3 | -3.15 | 82.53 | 7.16 | 3.61 | 8.17 | -0.33 | -10.62 | -5.97 | 80.7 | 76.56 | 78.001
11 | -9.07 | -1.21 | 144.67 | -2.98 | 77.45 | 6.58 | 1.52 | 3.25 | 0 | -10.99 | -6.08 | 88.75 | 87.93 | 77.634
12 | -10.39 | -2.18 | 137.58 | -1.77 | 72.18 | 7.38 | 3.48 | 7.56 | -0.37 | -11.54 | -8.44 | 45.06 | 45.6 | 45.825
13 | -10.52 | -1.53 | 122.71 | -2.48 | 67.84 | 7.09 | 2.62 | 5.27 | -0.25 | -11.35 | -7.11 | 58.19 | 58.9 | 57.529
14 | -10.23 | -1.79 | 146.76 | -2.9 | 80.26 | 7.18 | 2.42 | 4.84 | -0.26 | -11.46 | -8.67 | 68.97 | 68.28 | 67.91
15 | -9.66 | -1.25 | 148.44 | -2.9 | 80.26 | 6.59 | 2.21 | 4.42 | -0.11 | -11.04 | -6.6 | 78.03 | 77.88 | 78.808
16 | -7.42 | -1.82 | 188.12 | -2.78 | 94.22 | 6.77 | 2.77 | 5.7 | -0.2 | -11.31 | -7.89 | 67.55 | 66.85 | 61.823
17 | -10.38 | -1.26 | 131.91 | -2.65 | 70.64 | 6.65 | 2.13 | 4.27 | -0.11 | -11.09 | -6.25 | 76.93 | 73.93 | 78.982
18 | -10.4 | -1.93 | 152.21 | -1.82 | 74.99 | 6.98 | 2.89 | 5.94 | -0.25 | -11.47 | -7.91 | 58.13 | 61.5 | 60.376
19 | -10.34 | -1.9 | 140.56 | -2.59 | 77.45 | 7.24 | 2.56 | 5.14 | -0.29 | -11.45 | -8.69 | 58.76 | 63.4 | 60.918
20 | -8.09 | -1.91 | 169.2 | -2.85 | 89.87 | 5.67 | 2.5 | 5.27 | -0.01 | -10.47 | -9.14 | 86.18 | 74.2 | 84.929